## Isothermal Series Data
System Type | IGA Systems
System Owner | EPFL
System Reference | G200773
System Serial Number | HALIGA241
Sample Number | 347
Experiment Type | Sequence
Experiment No | 5
Title | Al-PMOF_MW3
Comment | Act
Source
Batch
ID
Experiment Title | Isotherm
S A M P L E | S E T U P
Sample Wet Weight | 9.3856 mg
Sample Dry Weight | 8.5288 mg
Sample Dry Mass | 8.5288 mg
Sample Weight Loss | 10.05 %d.b.
Balance Trim (V) | 0.0024 cc
Balance Trim (T) | Cabinet
Counterweight (M) | 0.3062 g
Counterweight (ρ) | 7.886 g/cc
Counterweight (T) | Air
Sample Container (M) | 0.0895 g
Sample Container (ρ) | 7.886 g/cc
Sample Container (T) | Sample
Tungsten (M) | 0.0568 g
Tungsten (ρ) | 19.03976 g/cc
Tungsten (T) | Sample
Chain Excess (M) | 0.0719 g
Chain Excess (ρ) | 11.09856 g/cc
Chain Excess (T) | Air
Interaction Type | Adsorption
Classification | Not Specified
Sample Geometry | Not Specified
Sample Dimension | Not Specified
Presorbed | Not Specified
Sample Molar Mass | Not Specified
Sample Skeletal Density | Not Specified
Absolute Adsorption Basis | None
Adsorbate Density | Not Specified
Micropore Volume | Not Specified
Dilation | Not Specified
A P P L I C A T I O N | S E T U P
Application Code | 201520
Mode | Vacuum
Source | Gas Cylinder
Gas Source | CO2 at supply pressure 0.2 barg
Vessel | CF-SW Low Pressure
Reactor | Conflat SS316L
Pressure Sensor(s) | 20 bar / 100 mbar
Thermostat | Water Bath
CO2 EOS calculation | Lookup Table
CO2 SVP calculation | NIST REFPROP v9.1
Source Data | C:\HIsorp\G200773\Sample_0347\Sequence\Sequence005\Data.txt
Operations Log | C:\HIsorp\G200773\Sample_0347\Sequence\Sequence005\Operations Log.txt
Method Log | C:\HIsorp\G200773\Sample_0347\Sequence\Sequence005\Method Log.txt
File created | 21:29:35 on 29 August 2022 by WR200774
Issue Level | Recalculation Not Issued
Series Type | Isothermal Series
Scan | 1
Course | Sorption
Reference State Device | Sample
Scan Title
Scan Commenced | 10:29:32 on 19 August 2022 by WR200774
Pressure | Gas | p/p0 | Total | Excess | Excess | BET | Sample
| Density |  | Weight | Adsorption | Adsorption
(mbar) | (g/cc) |  | (mg) | (%) | (mmol/g) | (g/ml(stp)) | (°C)
0 | 0 | 0 | 8.5288 | -0.0003 | -0.0001 | 0 | 28.99
1 | 2e-06 | 0 | 8.5384 | 0.1121 | 0.0255 | 0 | 26.78
5 | 9e-06 | 0 | 8.5618 | 0.385 | 0.0875 | 0 | 26.63
45 | 8e-05 | 0 | 8.7276 | 2.3122 | 0.5254 | 0 | 26.59
46 | 8.1e-05 | 0 | 8.7308 | 2.3492 | 0.5338 | 0 | 26.57
100.5 | 0.000178 | 0 | 8.8685 | 3.9401 | 0.8953 | 0 | 26.58
199.9 | 0.000354 | 0 | 9.0446 | 5.9621 | 1.3547 | 0 | 26.57
300 | 0.000531 | 0 | 9.1821 | 7.5316 | 1.7113 | 0 | 26.54
400.2 | 0.000709 | 0.01 | 9.3016 | 8.8901 | 2.02 | 0 | 26.49
500.4 | 0.000886 | 0.01 | 9.4109 | 10.1289 | 2.3015 | 0 | 26.42
600.5 | 0.001064 | 0.01 | 9.5133 | 11.286 | 2.5644 | 0 | 26.33
700.1 | 0.001242 | 0.01 | 9.6101 | 12.3781 | 2.8126 | 0 | 26.24
800.4 | 0.001421 | 0.01 | 9.7029 | 13.423 | 3.05 | 0 | 26.15
900.4 | 0.0016 | 0.01 | 9.7911 | 14.4151 | 3.2754 | 0 | 26.09
1000.1 | 0.001778 | 0.02 | 9.874 | 15.3444 | 3.4866 | 0 | 26.11
Scan Ends | 13:18:07 on 19 August 2022 by WR200774
Reference State | 26.44°C
System Type | IGA Systems
System Owner | EPFL
System Reference | G200773
System Serial Number | HALIGA241
Sample Number | 347
Experiment Type | Sequence
Experiment No | 5
Title | Al-PMOF_MW3
Comment | Act
Source
Batch
ID
Experiment Title | Isotherm
S A M P L E | S E T U P
Sample Wet Weight | 9.3856 mg
Sample Dry Weight | 8.5288 mg
Sample Dry Mass | 8.5288 mg
Sample Weight Loss | 10.05 %d.b.
Balance Trim (V) | 0.0024 cc
Balance Trim (T) | Cabinet
Counterweight (M) | 0.3062 g
Counterweight (ρ) | 7.886 g/cc
Counterweight (T) | Air
Sample Container (M) | 0.0895 g
Sample Container (ρ) | 7.886 g/cc
Sample Container (T) | Sample
Tungsten (M) | 0.0568 g
Tungsten (ρ) | 19.03976 g/cc
Tungsten (T) | Sample
Chain Excess (M) | 0.0719 g
Chain Excess (ρ) | 11.09856 g/cc
Chain Excess (T) | Air
Interaction Type | Adsorption
Classification | Not Specified
Sample Geometry | Not Specified
Sample Dimension | Not Specified
Presorbed | Not Specified
Sample Molar Mass | Not Specified
Sample Skeletal Density | Not Specified
Absolute Adsorption Basis | None
Adsorbate Density | Not Specified
Micropore Volume | Not Specified
Dilation | Not Specified
A P P L I C A T I O N | S E T U P
Application Code | 201520
Mode | Vacuum
Source | Gas Cylinder
Gas Source | CO2 at supply pressure 0.2 barg
Vessel | CF-SW Low Pressure
Reactor | Conflat SS316L
Pressure Sensor(s) | 20 bar / 100 mbar
Thermostat | Water Bath
CO2 EOS calculation | Lookup Table
CO2 SVP calculation | NIST REFPROP v9.1
Source Data | C:\HIsorp\G200773\Sample_0347\Sequence\Sequence005\Data.txt
Operations Log | C:\HIsorp\G200773\Sample_0347\Sequence\Sequence005\Operations Log.txt
Method Log | C:\HIsorp\G200773\Sample_0347\Sequence\Sequence005\Method Log.txt
File created | 21:29:37 on 29 August 2022 by WR200774
Issue Level | Recalculation Not Issued
Series Type | Isothermal Series
Scan | 2
Course | Desorption
Reference State Device | Sample
Scan Title
Scan Commenced | 13:18:08 on 19 August 2022 by WR200774
Pressure | Gas | p/p0 | Total | Excess | Excess | BET | Sample
| Density |  | Weight | Adsorption | Adsorption
(mbar) | (g/cc) |  | (mg) | (%) | (mmol/g) | (g/ml(stp)) | (°C)
1000.1 | 0.001778 | 0.02 | 9.874 | 15.3444 | 3.4866 | 0 | 26.11
949.9 | 0.001688 | 0.01 | 9.8332 | 14.8877 | 3.3828 | 0 | 26.18
850.4 | 0.00151 | 0.01 | 9.7512 | 13.969 | 3.1741 | 0 | 26.1
750.4 | 0.001332 | 0.01 | 9.6644 | 12.9934 | 2.9524 | 0 | 26.05
650.4 | 0.001154 | 0.01 | 9.5728 | 11.9627 | 2.7182 | 0 | 26
550.3 | 0.000976 | 0.01 | 9.4752 | 10.8614 | 2.468 | 0 | 25.97
450.4 | 0.000799 | 0.01 | 9.371 | 9.6823 | 2.2 | 0 | 25.98
350.3 | 0.000621 | 0.01 | 9.2576 | 8.3956 | 1.9077 | 0 | 26.03
250.3 | 0.000444 | 0 | 9.1303 | 6.9455 | 1.5782 | 0 | 26.07
149.6 | 0.000265 | 0 | 8.9763 | 5.183 | 1.1777 | 0 | 26.11
49.8 | 8.8e-05 | 0 | 8.7524 | 2.6 | 0.5908 | 0 | 26.14
0 | 0 | 0 | 8.5408 | 0.1407 | 0.032 | 0 | 26.45
Scan Ends | 20:35:43 on 19 August 2022 by WR200774
Reference State | 26.10°C